## Material Data
Fly ash | SF | LP | CW before | CW after
816.03 | 0 | 0 | 22.52 | 0
816.03 | 0 | 0 | 24.91 | 0
816.03 | 0 | 0 | 28.43 | 4.56
816.03 | 0 | 0 | 21.88 | 0
816.03 | 0 | 0 | 24.045 | 0
816.03 | 0 | 0 | 24.03 | 0
816.03 | 0 | 0 | 41.51 | 0
816.03 | 0 | 0 | 42.73 | 13.78
816.03 | 0 | 0 | 37.14 | 9.45
816.03 | 0 | 0 | 25.13 | 0
816.03 | 0 | 0 | 32.77 | 9.25
816.03 | 0 | 0 | 31.7 | 5.92
816.03 | 0 | 0 | 45.905 | 10.79
816.03 | 0 | 0 | 31.68 | 7.19
816.03 | 0 | 0 | 40.79 | 37.16
816.03 | 0 | 0 | 49.21 | 25.15
816.03 | 0 | 0 | 20.775 | 6.67
816.03 | 0 | 0 | 20.76 | 6.55
816.03 | 0 | 0 | 38.25 | 8.74
816.03 | 0 | 0 | 47.03 | 26.99
816.03 | 0 | 0 | 52.49 | 31.56
816.03 | 0 | 0 | 59.04 | 28.86
816.03 | 0 | 0 | 62.36 | 38.83
816.03 | 0 | 0 | 52.44 | 37.65
816.03 | 0 | 0 | 64.46 | 27.95
816.03 | 0 | 0 | 63.36 | 19.69
816.03 | 0 | 0 | 55.07 | 42.08
816.03 | 0 | 0 | 73.2 | 36.39
816.03 | 0 | 0 | 55.72 | 41.53
816.03 | 0 | 0 | 53.53 | 14.2
816.03 | 0 | 0 | 75.39 | 69.89
816.03 | 0 | 0 | 90.7 | 82.99
816.03 | 0 | 0 | 84.12 | 57.99
816.03 | 0 | 0 | 53.77 | 42.96
816.03 | 0 | 0 | 55.81 | 49.71
816.03 | 0 | 0 | 15.29 | 1.72
816.03 | 0 | 0 | 13.11 | 3.45
816.03 | 0 | 0 | 4.89 | 0
816.03 | 0 | 0 | 10.89 | 4.69
816.03 | 0 | 0 | 9.38 | 0
816.03 | 0 | 0 | 3.28 | 0
816.03 | 0 | 0 | 4.37 | 0
816.03 | 0 | 0 | 8.32 | 0
816.03 | 0 | 0 | 7.73 | 0
816.03 | 0 | 0 | 8.74 | 0
816.03 | 0 | 0 | 17.65 | 5.94
816.03 | 0 | 0 | 12.21 | 2.46
816.03 | 0 | 0 | 8.74 | 0
816.03 | 0 | 0 | 8.74 | 1.3
816.03 | 0 | 0 | 7.65 | 0
816.03 | 0 | 0 | 4.73 | 0
816.03 | 0 | 0 | 10.92 | 0
816.03 | 0 | 0 | 16.51 | 5.32
816.03 | 0 | 0 | 10.07 | 2.53
816.03 | 0 | 0 | 6.65 | 0
816.03 | 0 | 0 | 6.55 | 0
816.03 | 0 | 0 | 18.57 | 5.87
816.03 | 0 | 0 | 19.66 | 2.09
816.03 | 0 | 0 | 13.11 | 1.9
816.03 | 0 | 0 | 13.29 | 2.67
816.03 | 0 | 0 | 18.59 | 7.21
816.03 | 0 | 0 | 19.7 | 4.2
816.03 | 0 | 0 | 13.29 | 1.72
816.03 | 0 | 0 | 19.66 | 4.37
816.03 | 0 | 0 | 10.92 | 2.5
816.03 | 0 | 0 | 6.55 | 0
816.03 | 0 | 0 | 18.7 | 5.34
816.03 | 0 | 0 | 18.6 | 1.92
816.03 | 0 | 0 | 13.18 | 2.79
816.03 | 0 | 0 | 17.48 | 3.24
757.74 | 58.29 | 0 | 32.77 | 6.22
757.74 | 58.29 | 0 | 24.03 | 9.83
757.74 | 58.29 | 0 | 26.42 | 12.81
757.74 | 58.29 | 0 | 23.57 | 12.76
757.74 | 58.29 | 0 | 24.26 | 0
757.74 | 58.29 | 0 | 44.79 | 24.58
757.74 | 58.29 | 0 | 28.59 | 7.36
757.74 | 58.29 | 0 | 33.06 | 12.74
757.74 | 58.29 | 0 | 23.18 | 7.85
757.74 | 58.29 | 0 | 24.03 | 18.57
757.74 | 58.29 | 0 | 43.75 | 26.22
757.74 | 58.29 | 0 | 26.225 | 2.185
757.74 | 58.29 | 0 | 36.2 | 12.77
757.74 | 58.29 | 0 | 45.885 | 6.215
757.74 | 58.29 | 0 | 44.19 | 26.58
757.74 | 58.29 | 0 | 32.77 | 7.65
757.74 | 58.29 | 0 | 38.24 | 18.24
757.74 | 58.29 | 0 | 21.85 | 7.51
757.74 | 58.29 | 0 | 36.05 | 13.59
757.74 | 58.29 | 0 | 27.31 | 13.11
757.74 | 58.29 | 0 | 25.22 | 18.53
757.74 | 58.29 | 0 | 62.74 | 11.41
757.74 | 58.29 | 0 | 53.53 | 19.66
757.74 | 58.29 | 0 | 72.14 | 29.68
757.74 | 58.29 | 0 | 61.66 | 19.94
757.74 | 58.29 | 0 | 65.55 | 40.07
757.74 | 58.29 | 0 | 52.5 | 43.04
757.74 | 58.29 | 0 | 67.07 | 55.16
757.74 | 58.29 | 0 | 54.8 | 52.5
757.74 | 58.29 | 0 | 52.5 | 46.38
757.74 | 58.29 | 0 | 57.91 | 44.85
757.74 | 58.29 | 0 | 59.04 | 33.96
757.74 | 58.29 | 0 | 61.18 | 33.88
757.74 | 58.29 | 0 | 56.835 | 31.745
757.74 | 58.29 | 0 | 66.65 | 41.51
757.74 | 58.29 | 0 | 56.525 | 54.155
757.74 | 58.29 | 0 | 73.49 | 57.99
757.74 | 58.29 | 0 | 72.1 | 71.02
757.74 | 58.29 | 0 | 62.62 | 40.95
757.74 | 58.29 | 0 | 51.76 | 47.03
757.74 | 58.29 | 0 | 52.44 | 41.51
757.74 | 58.29 | 0 | 60.215 | 47.665
757.74 | 58.29 | 0 | 79.78 | 79.75
757.74 | 58.29 | 0 | 63.37 | 43.7
757.74 | 58.29 | 0 | 67.74 | 63.36
757.74 | 58.29 | 0 | 135.47 | 124.01
757.74 | 58.29 | 0 | 4.37 | 0
757.74 | 58.29 | 0 | 10.925 | 2.79
757.74 | 58.29 | 0 | 14.2 | 5.09
757.74 | 58.29 | 0 | 6.55 | 0
757.74 | 58.29 | 0 | 19.66 | 3.17
757.74 | 58.29 | 0 | 16.86 | 1.16
757.74 | 58.29 | 0 | 16.39 | 2.56
757.74 | 58.29 | 0 | 13.11 | 2.79
757.74 | 58.29 | 0 | 4.64 | 0
757.74 | 58.29 | 0 | 7.33 | 0
699.45 | 116.58 | 0 | 22.94 | 10.92
699.45 | 116.58 | 0 | 24.03 | 12.02
699.45 | 116.58 | 0 | 27.4 | 11.03
699.45 | 116.58 | 0 | 22.94 | 14.2
699.45 | 116.58 | 0 | 26.045 | 11.995
699.45 | 116.58 | 0 | 22.94 | 8.938
699.45 | 116.58 | 0 | 22.12 | 4.55
699.45 | 116.58 | 0 | 41.52 | 12.775
699.45 | 116.58 | 0 | 38.24 | 10.98
699.45 | 116.58 | 0 | 21.85 | 7.76
699.45 | 116.58 | 0 | 42.61 | 14.2
699.45 | 116.58 | 0 | 45.88 | 30.59
699.45 | 116.58 | 0 | 36.05 | 14.96
699.45 | 116.58 | 0 | 41.51 | 14.96
699.45 | 116.58 | 0 | 22.94 | 7.81
699.45 | 116.58 | 0 | 70.47 | 68.84
699.45 | 116.58 | 0 | 73.2 | 36.12
699.45 | 116.58 | 0 | 73.21 | 67.73
699.45 | 116.58 | 0 | 50.255 | 40.42
699.45 | 116.58 | 0 | 51.35 | 50.25
699.45 | 116.58 | 0 | 53.53 | 39.33
699.45 | 116.58 | 0 | 63.125 | 40.365
699.45 | 116.58 | 0 | 76.79 | 61.07
699.45 | 116.58 | 0 | 13.11 | 0
699.45 | 116.58 | 0 | 14.66 | 0
699.45 | 116.58 | 0 | 13.11 | 0
699.45 | 116.58 | 0 | 8.53 | 0
699.45 | 116.58 | 0 | 7.65 | 0
699.45 | 116.58 | 0 | 5.18 | 0
699.45 | 116.58 | 0 | 5.46 | 0
699.45 | 116.58 | 0 | 15.295 | 2.285
699.45 | 116.58 | 0 | 19.115 | 7.74
699.45 | 116.58 | 0 | 16.39 | 2.694
699.45 | 116.58 | 0 | 12.02 | 2.25
699.45 | 116.58 | 0 | 16.39 | 1.13
699.45 | 116.58 | 0 | 7.65 | 0
699.45 | 116.58 | 0 | 10.92 | 6.55
699.45 | 116.58 | 0 | 18.59 | 4.205
699.45 | 116.58 | 0 | 13.11 | 1.92
699.45 | 116.58 | 0 | 16.39 | 4.2
699.45 | 116.58 | 0 | 9.3 | 0
699.45 | 116.58 | 0 | 9.77 | 0
699.45 | 116.58 | 0 | 8.53 | 1.29
699.45 | 116.58 | 0 | 13.2 | 0
699.45 | 116.58 | 0 | 17.27 | 5.49
699.45 | 116.58 | 0 | 15.29 | 1.09
699.45 | 116.58 | 0 | 16.24 | 0
699.45 | 116.58 | 0 | 14.68 | 1.725
699.45 | 116.58 | 0 | 14.2 | 3.11
699.45 | 116.58 | 0 | 10.92 | 1.55
699.45 | 116.58 | 0 | 19.66 | 8.74
699.45 | 116.58 | 0 | 17.48 | 3.29
699.45 | 116.58 | 0 | 12.46 | 0
699.45 | 116.58 | 0 | 18.67 | 2.44
699.45 | 116.58 | 0 | 15.53 | 3.45
699.45 | 116.58 | 0 | 10.92 | 4.37
699.45 | 116.58 | 0 | 19.7 | 6.39
699.45 | 116.58 | 0 | 14.86 | 9.4
699.45 | 116.58 | 0 | 14.75 | 2.925
699.45 | 116.58 | 0 | 15.29 | 1.09
699.45 | 116.58 | 0 | 14.2 | 9.83
641.16 | 174.86 | 0 | 24.03 | 18.57
641.16 | 174.86 | 0 | 20.76 | 8.57
641.16 | 174.86 | 0 | 29.5 | 19.31
641.16 | 174.86 | 0 | 21.01 | 7.1
641.16 | 174.86 | 0 | 34.91 | 12.13
641.16 | 174.86 | 0 | 30.61 | 3.59
641.16 | 174.86 | 0 | 33.87 | 23.59
641.16 | 174.86 | 0 | 26.22 | 14.03
641.16 | 174.86 | 0 | 30.59 | 18.4
641.16 | 174.86 | 0 | 27.31 | 2.31
641.16 | 174.86 | 0 | 30.59 | 19.66
641.16 | 174.86 | 0 | 45.88 | 13.7
641.16 | 174.86 | 0 | 48.07 | 43.7
641.16 | 174.86 | 0 | 37.08 | 19.77
641.16 | 174.86 | 0 | 50.25 | 43.07
641.16 | 174.86 | 0 | 51.36 | 42.08
641.16 | 174.86 | 0 | 53.54 | 41.16
641.16 | 174.86 | 0 | 51.36 | 39.07
641.16 | 174.86 | 0 | 60.09 | 48.07
641.16 | 174.86 | 0 | 54.59 | 49.66
641.16 | 174.86 | 0 | 115.8 | 109.53
641.16 | 174.86 | 0 | 5.46 | 2.44
641.16 | 174.86 | 0 | 12.36 | 0
641.16 | 174.86 | 0 | 7.73 | 0
641.16 | 174.86 | 0 | 6.55 | 0
641.16 | 174.86 | 0 | 10.92 | 0
641.16 | 174.86 | 0 | 7.65 | 0
641.16 | 174.86 | 0 | 7.73 | 0
641.16 | 174.86 | 0 | 17.07 | 3.34
641.16 | 174.86 | 0 | 12.79 | 0
641.16 | 174.86 | 0 | 7.73 | 1.64
641.16 | 174.86 | 0 | 8.53 | 0
641.16 | 174.86 | 0 | 11.14 | 0
641.16 | 174.86 | 0 | 10.07 | 3.94
641.16 | 174.86 | 0 | 18.57 | 6.55
641.16 | 174.86 | 0 | 9.83 | 1.09
641.16 | 174.86 | 0 | 13.11 | 6.55
641.16 | 174.86 | 0 | 7.65 | 0
641.16 | 174.86 | 0 | 5.57 | 0
641.16 | 174.86 | 0 | 15.29 | 10.92
641.16 | 174.86 | 0 | 19.66 | 7.65
641.16 | 174.86 | 0 | 15.29 | 10.92
641.16 | 174.86 | 0 | 8.74 | 0
641.16 | 174.86 | 0 | 13.11 | 1.83
641.16 | 174.86 | 0 | 12.02 | 8.74
641.16 | 174.86 | 0 | 8.74 | 0
641.16 | 174.86 | 0 | 10.92 | 6.55
641.16 | 174.86 | 0 | 13.11 | 0
641.16 | 174.86 | 0 | 12.02 | 0
641.16 | 174.86 | 0 | 10.92 | 0
641.16 | 174.86 | 0 | 5.46 | 0
641.16 | 174.86 | 0 | 4.37 | 0
641.16 | 174.86 | 0 | 18.57 | 3.05
641.16 | 174.86 | 0 | 19.66 | 7.31
641.16 | 174.86 | 0 | 13.11 | 0
641.16 | 174.86 | 0 | 15.45 | 2.36
641.16 | 174.86 | 0 | 17 | 3.91
641.16 | 174.86 | 0 | 18.54 | 5.45
641.16 | 174.86 | 0 | 14.2 | 2.02
641.16 | 174.86 | 0 | 15.29 | 4.2
641.16 | 174.86 | 0 | 15.76 | 7.88
641.16 | 174.86 | 0 | 16.39 | 3.11
641.16 | 174.86 | 0 | 8.74 | 0
757.74 | 0 | 58.29 | 21.85 | 0
757.74 | 0 | 58.29 | 20.76 | 0
757.74 | 0 | 58.29 | 26.22 | 0
757.74 | 0 | 58.29 | 21.85 | 0
757.74 | 0 | 58.29 | 20.76 | 0
757.74 | 0 | 58.29 | 24.03 | 2.02
757.74 | 0 | 58.29 | 29.5 | 0
757.74 | 0 | 58.29 | 46.98 | 0
757.74 | 0 | 58.29 | 24.72 | 9.27
757.74 | 0 | 58.29 | 21.85 | 0
757.74 | 0 | 58.29 | 18.57 | 0
757.74 | 0 | 58.29 | 25.13 | 8.74
757.74 | 0 | 58.29 | 22.94 | 2.66
757.74 | 0 | 58.29 | 33.87 | 8.74
757.74 | 0 | 58.29 | 32.77 | 9.5
757.74 | 0 | 58.29 | 28.4 | 10.76
757.74 | 0 | 58.29 | 28.43 | 7.65
757.74 | 0 | 58.29 | 32.77 | 0
757.74 | 0 | 58.29 | 33.87 | 0
757.74 | 0 | 58.29 | 38.24 | 4.2
757.74 | 0 | 58.29 | 25.13 | 0
757.74 | 0 | 58.29 | 27.31 | 7.48
757.74 | 0 | 58.29 | 27.81 | 1.82
757.74 | 0 | 58.29 | 26.87 | 5.77
757.74 | 0 | 58.29 | 20.76 | 0
757.74 | 0 | 58.29 | 20.76 | 7.66
757.74 | 0 | 58.29 | 21.85 | 0
757.74 | 0 | 58.29 | 21.85 | 2.48
757.74 | 0 | 58.29 | 34.96 | 8.4
757.74 | 0 | 58.29 | 31.68 | 5.4
757.74 | 0 | 58.29 | 28.4 | 3.22
757.74 | 0 | 58.29 | 37.14 | 6.22
757.74 | 0 | 58.29 | 43.7 | 9.66
757.74 | 0 | 58.29 | 33.87 | 6.22
757.74 | 0 | 58.29 | 20.09 | 0
757.74 | 0 | 58.29 | 21.85 | 0
757.74 | 0 | 58.29 | 49.16 | 8.07
757.74 | 0 | 58.29 | 28.4 | 0
757.74 | 0 | 58.29 | 43.7 | 11.42
757.74 | 0 | 58.29 | 29.5 | 6.22
757.74 | 0 | 58.29 | 37.14 | 2.4
757.74 | 0 | 58.29 | 37.14 | 3.87
757.74 | 0 | 58.29 | 33.87 | 1.03
757.74 | 0 | 58.29 | 27.31 | 0
757.74 | 0 | 58.29 | 21.85 | 2.18
757.74 | 0 | 58.29 | 30.43 | 0
757.74 | 0 | 58.29 | 24.03 | 1.66
757.74 | 0 | 58.29 | 34.96 | 9.85
757.74 | 0 | 58.29 | 25.13 | 0
757.74 | 0 | 58.29 | 22.94 | 2.94
757.74 | 0 | 58.29 | 27.31 | 7.48
757.74 | 0 | 58.29 | 45.9 | 7.14
757.74 | 0 | 58.29 | 34.96 | 9.5
757.74 | 0 | 58.29 | 42.61 | 6.05
757.74 | 0 | 58.29 | 36.05 | 0
757.74 | 0 | 58.29 | 30.59 | 3.59
757.74 | 0 | 58.29 | 52.44 | 24.96
757.74 | 0 | 58.29 | 60.1 | 34.96
757.74 | 0 | 58.29 | 56.81 | 24.62
757.74 | 0 | 58.29 | 51.35 | 26.98
757.74 | 0 | 58.29 | 51.36 | 24.79
757.74 | 0 | 58.29 | 51.36 | 28.07
757.74 | 0 | 58.29 | 52.45 | 29.16
757.74 | 0 | 58.29 | 55.73 | 20.27
757.74 | 0 | 58.29 | 119.45 | 105.65
757.74 | 0 | 58.29 | 9.83 | 0
757.74 | 0 | 58.29 | 16.39 | 0
757.74 | 0 | 58.29 | 7.65 | 0
757.74 | 0 | 58.29 | 9.83 | 0
757.74 | 0 | 58.29 | 18.57 | 8.74
757.74 | 0 | 58.29 | 19.66 | 2.92
757.74 | 0 | 58.29 | 14.2 | 3.11
757.74 | 0 | 58.29 | 14.2 | 1.11
757.74 | 0 | 58.29 | 10.92 | 0
757.74 | 0 | 58.29 | 9.83 | 0
757.74 | 0 | 58.29 | 9.83 | 0
757.74 | 0 | 58.29 | 13.11 | 0
757.74 | 0 | 58.29 | 8.74 | 0
757.74 | 0 | 58.29 | 16.39 | 0
757.74 | 0 | 58.29 | 13.11 | 1.28
757.74 | 0 | 58.29 | 16.39 | 3.2
757.74 | 0 | 58.29 | 15.29 | 3.28
757.74 | 0 | 58.29 | 15.29 | 0
757.74 | 0 | 58.29 | 14.2 | 1.51
757.74 | 0 | 58.29 | 18.57 | 1.2
757.74 | 0 | 58.29 | 15.29 | 2.83
757.74 | 0 | 58.29 | 12.02 | 0
757.74 | 0 | 58.29 | 18.57 | 6.55
757.74 | 0 | 58.29 | 18.57 | 0
757.74 | 0 | 58.29 | 17.48 | 1.02
757.74 | 0 | 58.29 | 18.54 | 1.91
757.74 | 0 | 58.29 | 15.29 | 0
757.74 | 0 | 58.29 | 19.66 | 0
757.74 | 0 | 58.29 | 19.66 | 3.02
757.74 | 0 | 58.29 | 15.45 | 0
757.74 | 0 | 58.29 | 18.57 | 0
757.74 | 0 | 58.29 | 15.29 | 0
757.74 | 0 | 58.29 | 19.66 | 1.55
757.74 | 0 | 58.29 | 14.2 | 0
757.74 | 0 | 58.29 | 18.57 | 4.39
757.74 | 0 | 58.29 | 18.57 | 4.2
757.74 | 0 | 58.29 | 18.57 | 3.92
757.74 | 0 | 58.29 | 16.39 | 5.29
757.74 | 0 | 58.29 | 17.48 | 2.29
757.74 | 0 | 58.29 | 14.2 | 1.83
757.74 | 0 | 58.29 | 13.11 | 0
757.74 | 0 | 58.29 | 16.39 | 2.92
757.74 | 0 | 58.29 | 14.2 | 0
757.74 | 0 | 58.29 | 15.29 | 2.71
757.74 | 0 | 58.29 | 18.57 | 0
757.74 | 0 | 58.29 | 16.39 | 3.11
757.74 | 0 | 58.29 | 18.57 | 5.33
699.45 | 0 | 116.58 | 20.76 | 2.18
699.45 | 0 | 116.58 | 42.61 | 6.55
699.45 | 0 | 116.58 | 26.22 | 0
699.45 | 0 | 116.58 | 43 | 11.14
699.45 | 0 | 116.58 | 49.16 | 13.33
699.45 | 0 | 116.58 | 26.765 | 0
699.45 | 0 | 116.58 | 24.58 | 0
699.45 | 0 | 116.58 | 24.58 | 0
699.45 | 0 | 116.58 | 22.395 | 0
699.45 | 0 | 116.58 | 53.53 | 8.74
699.45 | 0 | 116.58 | 67.43 | 21.76
699.45 | 0 | 116.58 | 59.81 | 29.87
699.45 | 0 | 116.58 | 51.16 | 23.71
699.45 | 0 | 116.58 | 69.69 | 44.58
699.45 | 0 | 116.58 | 60.33 | 35.67
699.45 | 0 | 116.58 | 50.25 | 21.51
699.45 | 0 | 116.58 | 78.93 | 38.27
699.45 | 0 | 116.58 | 63.06 | 36.25
699.45 | 0 | 116.58 | 78.66 | 33.33
699.45 | 0 | 116.58 | 85.24 | 54.08
699.45 | 0 | 116.58 | 126.82 | 110.97
699.45 | 0 | 116.58 | 9.15 | 0
699.45 | 0 | 116.58 | 6.99 | 0
699.45 | 0 | 116.58 | 14.53 | 0
699.45 | 0 | 116.58 | 18.01 | 3.17
699.45 | 0 | 116.58 | 14.86 | 0
699.45 | 0 | 116.58 | 18.24 | 2.956
699.45 | 0 | 116.58 | 6.95 | 0
699.45 | 0 | 116.58 | 12.88 | 0
699.45 | 0 | 116.58 | 19.64 | 5.61
699.45 | 0 | 116.58 | 13.02 | 0
699.45 | 0 | 116.58 | 16.82 | 0
641.16 | 0 | 174.86 | 21.77 | 0
641.16 | 0 | 174.86 | 25.13 | 0
641.16 | 0 | 174.86 | 46.98 | 8.31
641.16 | 0 | 174.86 | 26.45 | 0
641.16 | 0 | 174.86 | 27.66 | 0
641.16 | 0 | 174.86 | 21.85 | 0
641.16 | 0 | 174.86 | 24.03 | 0
641.16 | 0 | 174.86 | 37.14 | 0
641.16 | 0 | 174.86 | 75.85 | 24.6
641.16 | 0 | 174.86 | 92.55 | 31.905
641.16 | 0 | 174.86 | 65.18 | 26.53
641.16 | 0 | 174.86 | 53.71 | 37.512
641.16 | 0 | 174.86 | 65.59 | 16.681
641.16 | 0 | 174.86 | 53.82 | 12.507
641.16 | 0 | 174.86 | 71.22 | 39.76
641.16 | 0 | 174.86 | 68.05 | 27.02
641.16 | 0 | 174.86 | 67.73 | 9.77
641.16 | 0 | 174.86 | 57.99 | 14.413
641.16 | 0 | 174.86 | 55.76 | 17.793
641.16 | 0 | 174.86 | 51.01 | 20.131
641.16 | 0 | 174.86 | 61.18 | 50.25
641.16 | 0 | 174.86 | 132.65 | 115.95
641.16 | 0 | 174.86 | 6.42 | 0
641.16 | 0 | 174.86 | 17.98 | 0
641.16 | 0 | 174.86 | 19.36 | 1.7044
641.16 | 0 | 174.86 | 10.58 | 0
641.16 | 0 | 174.86 | 14.27 | 0
641.16 | 0 | 174.86 | 9.99 | 0
641.16 | 0 | 174.86 | 18.84 | 5.35
641.16 | 0 | 174.86 | 9.31 | 0
641.16 | 0 | 174.86 | 15.16 | 0
641.16 | 0 | 174.86 | 16.71 | 0
641.16 | 0 | 174.86 | 19.63 | 2.51
641.16 | 0 | 174.86 | 17.44 | 0
641.16 | 0 | 174.86 | 14.99 | 0
641.16 | 58.29 | 116.58 | 29.5 | 4.72
641.16 | 58.29 | 116.58 | 21.85 | 0
641.16 | 58.29 | 116.58 | 34.96 | 2.16
641.16 | 58.29 | 116.58 | 26.22 | 6.24
641.16 | 58.29 | 116.58 | 65.28 | 37.96
641.16 | 58.29 | 116.58 | 55.7 | 49.25
641.16 | 58.29 | 116.58 | 71.23 | 42.98
641.16 | 58.29 | 116.58 | 85.53 | 58.87
641.16 | 58.29 | 116.58 | 68.11 | 38.21
641.16 | 58.29 | 116.58 | 8.74 | 0
641.16 | 58.29 | 116.58 | 12.02 | 4.37
641.16 | 58.29 | 116.58 | 19.83 | 5.46
641.16 | 58.29 | 116.58 | 12.02 | 6.55
641.16 | 58.29 | 116.58 | 12.02 | 0
641.16 | 58.29 | 116.58 | 17.48 | 0
641.16 | 58.29 | 116.58 | 10.92 | 0
641.16 | 58.29 | 116.58 | 9.83 | 0
641.16 | 58.29 | 116.58 | 13.11 | 0
641.16 | 58.29 | 116.58 | 12.02 | 0
641.16 | 116.58 | 58.29 | 37.14 | 11.68
641.16 | 116.58 | 58.29 | 37.14 | 9.5
641.16 | 116.58 | 58.29 | 48.07 | 11.85
641.16 | 116.58 | 58.29 | 42.61 | 14.96
641.16 | 116.58 | 58.29 | 40.42 | 11.68
641.16 | 116.58 | 58.29 | 24.03 | 12.94
641.16 | 116.58 | 58.29 | 25.13 | 14.03
641.16 | 116.58 | 58.29 | 32.77 | 11.68
641.16 | 116.58 | 58.29 | 42.61 | 19.33
641.16 | 116.58 | 58.29 | 21.85 | 0
641.16 | 116.58 | 58.29 | 39.33 | 16.05
641.16 | 116.58 | 58.29 | 57.82 | 54.843
641.16 | 116.58 | 58.29 | 56.11 | 40.994
641.16 | 116.58 | 58.29 | 52.23 | 48.763
641.16 | 116.58 | 58.29 | 4.64 | 0
641.16 | 116.58 | 58.29 | 17.73 | 0
641.16 | 116.58 | 58.29 | 6.55 | 0
641.16 | 116.58 | 58.29 | 7.76 | 0
641.16 | 116.58 | 58.29 | 8.74 | 0
641.16 | 116.58 | 58.29 | 7.65 | 0
641.16 | 116.58 | 58.29 | 17.4 | 5.46
816.03 | 0 | 0 | 25.13 | 4.37
816.03 | 0 | 0 | 32.305 | 4.31
816.03 | 0 | 0 | 38.3 | 12.72
757.74 | 58.29 | 0 | 24.03 | 13.11
699.45 | 116.58 | 0 | 26.27 | 0
699.45 | 116.58 | 0 | 21.85 | 0
641.16 | 174.86 | 0 | 30.78 | 24.91
641.16 | 174.86 | 0 | 24.72 | 13.18
641.16 | 174.86 | 0 | 7.95 | 0
641.16 | 174.86 | 0 | 3.45 | 0
699.45 | 0 | 116.58 | 16.44 | 0
699.45 | 0 | 116.58 | 5.62 | 0
699.45 | 0 | 116.58 | 19.52 | 4.356
641.16 | 0 | 174.86 | 25.97 | 0
641.16 | 0 | 174.86 | 24.06 | 0
641.16 | 0 | 174.86 | 37.11 | 0
641.16 | 0 | 174.86 | 8.91 | 0
641.16 | 58.29 | 116.58 | 29.5 | 6.29
641.16 | 58.29 | 116.58 | 24.03 | 0
641.16 | 58.29 | 116.58 | 19.83 | 3.28
641.16 | 116.58 | 58.29 | 9.27 | 1.18
641.16 | 116.58 | 58.29 | 13.16 | 7.65
816.03 | 0 | 0 | 31.68 | 9.84
816.03 | 0 | 0 | 27.33 | 0
816.03 | 0 | 0 | 37.14 | 29.5
816.03 | 0 | 0 | 45.92 | 15.38
816.03 | 0 | 0 | 39.39 | 16.32
816.03 | 0 | 0 | 21.85 | 0
816.03 | 0 | 0 | 33.87 | 9.83
816.03 | 0 | 0 | 57.9 | 32.8
757.74 | 58.29 | 0 | 23.15 | 1.85
757.74 | 58.29 | 0 | 45 | 13.24
757.74 | 58.29 | 0 | 30.67 | 10.92
757.74 | 58.29 | 0 | 8.32 | 1.37
699.45 | 116.58 | 0 | 28.4 | 14.2
699.45 | 116.58 | 0 | 27.31 | 19.66
699.45 | 116.58 | 0 | 25.13 | 16.39
699.45 | 116.58 | 0 | 26.765 | 13.11
699.45 | 116.58 | 0 | 22.94 | 11.48
699.45 | 116.58 | 0 | 20.87 | 10.09
699.45 | 116.58 | 0 | 23.15 | 13.11
699.45 | 116.58 | 0 | 10.07 | 4.37
641.16 | 174.86 | 0 | 24.03 | 2.44
641.16 | 174.86 | 0 | 21.85 | 17.48
641.16 | 174.86 | 0 | 24.03 | 12.76
641.16 | 174.86 | 0 | 30.59 | 17.31
641.16 | 174.86 | 0 | 26.22 | 19.66
641.16 | 174.86 | 0 | 31.68 | 27.31
641.16 | 174.86 | 0 | 44.79 | 38.24
641.16 | 174.86 | 0 | 7.33 | 4.64
699.45 | 0 | 116.58 | 16.71 | 0
699.45 | 0 | 116.58 | 17.44 | 0
641.16 | 0 | 174.86 | 23.18 | 0
641.16 | 0 | 174.86 | 42.66 | 11.26
641.16 | 0 | 174.86 | 44.91 | 5.26
641.16 | 0 | 174.86 | 37.21 | 0
641.16 | 0 | 174.86 | 37.92 | 1.86
641.16 | 0 | 174.86 | 22.94 | 0
641.16 | 0 | 174.86 | 37.14 | 1.09
641.16 | 0 | 174.86 | 53.63 | 23.436
641.16 | 0 | 174.86 | 54.25 | 12.693
641.16 | 0 | 174.86 | 76.51 | 29.64
641.16 | 0 | 174.86 | 12.73 | 1.78
641.16 | 58.29 | 116.58 | 25.13 | 1.08
641.16 | 58.29 | 116.58 | 60.3 | 33.25
641.16 | 58.29 | 116.58 | 55.65 | 27.91
641.16 | 58.29 | 116.58 | 64.57 | 47.62
641.16 | 58.29 | 116.58 | 13.11 | 0
641.16 | 58.29 | 116.58 | 9.83 | 0
641.16 | 58.29 | 116.58 | 9.83 | 0
641.16 | 58.29 | 116.58 | 12.02 | 0
641.16 | 58.29 | 116.58 | 12.02 | 0
641.16 | 58.29 | 116.58 | 12.02 | 0
641.16 | 116.58 | 58.29 | 30.59 | 19.5
641.16 | 116.58 | 58.29 | 18.74 | 3.99
816.03 | 0 | 0 | 40.42 | 10.98
816.03 | 0 | 0 | 57.9 | 38.24
816.03 | 0 | 0 | 58.92 | 54.62
816.03 | 0 | 0 | 79.75 | 63.36
816.03 | 0 | 0 | 68.84 | 57.57
757.74 | 58.29 | 0 | 36.05 | 9.5
757.74 | 58.29 | 0 | 32.27 | 17.965
757.74 | 58.29 | 0 | 34.96 | 15.13
757.74 | 58.29 | 0 | 39.33 | 13.11
757.74 | 58.29 | 0 | 46.3 | 24.55
757.74 | 58.29 | 0 | 26.22 | 0
757.74 | 58.29 | 0 | 48.69 | 10.995
757.74 | 58.29 | 0 | 75.39 | 62.27
757.74 | 58.29 | 0 | 54.24 | 34.86
699.45 | 116.58 | 0 | 26.22 | 17.48
699.45 | 116.58 | 0 | 30.59 | 14.03
699.45 | 116.58 | 0 | 26.35 | 18.8
699.45 | 116.58 | 0 | 21.85 | 10.53
699.45 | 116.58 | 0 | 21.46 | 0
699.45 | 116.58 | 0 | 21.01 | 3.09
699.45 | 116.58 | 0 | 22.93 | 12.015
699.45 | 116.58 | 0 | 15.03 | 4.885
699.45 | 116.58 | 0 | 17.65 | 0
641.16 | 174.86 | 0 | 27.31 | 22.94
641.16 | 174.86 | 0 | 29.72 | 7.85
641.16 | 174.86 | 0 | 34.96 | 17.61
641.16 | 174.86 | 0 | 21.55 | 9.7
641.16 | 174.86 | 0 | 27.31 | 7.31
641.16 | 174.86 | 0 | 40.42 | 19.33
641.16 | 174.86 | 0 | 42.61 | 11.51
641.16 | 0 | 174.86 | 30.59 | 3.28
641.16 | 0 | 174.86 | 88.52 | 28.41
641.16 | 0 | 174.86 | 67.73 | 21.85
641.16 | 0 | 174.86 | 64.94 | 15.973
641.16 | 0 | 174.86 | 60.33 | 16.861
641.16 | 58.29 | 116.58 | 15.29 | 0
641.16 | 116.58 | 58.29 | 33.87 | 3.28
641.16 | 116.58 | 58.29 | 40.42 | 20.42
641.16 | 116.58 | 58.29 | 32.77 | 7.31
641.16 | 116.58 | 58.29 | 63.79 | 42.333
641.16 | 116.58 | 58.29 | 55.32 | 42.185
816.03 | 0 | 0 | 134.69 | 121.37
757.74 | 58.29 | 0 | 48.62 | 13.15
757.74 | 58.29 | 0 | 35.65 | 13.49
757.74 | 58.29 | 0 | 22.94 | 11.28
757.74 | 58.29 | 0 | 30.59 | 8.49
757.74 | 58.29 | 0 | 63.98 | 58.035
757.74 | 58.29 | 0 | 52.685 | 33.555
757.74 | 58.29 | 0 | 74.01 | 65.63
699.45 | 116.58 | 0 | 25.67 | 16.385
699.45 | 116.58 | 0 | 33.87 | 8.72
699.45 | 116.58 | 0 | 24.03 | 2.799
699.45 | 116.58 | 0 | 36.05 | 13.87
699.45 | 116.58 | 0 | 55.73 | 44.81
699.45 | 116.58 | 0 | 64.47 | 60.09
699.45 | 116.58 | 0 | 121.78 | 113.11
699.45 | 116.58 | 0 | 19.66 | 7.97
641.16 | 174.86 | 0 | 34.84 | 20.99
641.16 | 174.86 | 0 | 43.7 | 30.59
641.16 | 174.86 | 0 | 41.51 | 37.14
641.16 | 174.86 | 0 | 44.98 | 34.96
641.16 | 174.86 | 0 | 38.24 | 8.24
641.16 | 174.86 | 0 | 51.35 | 42.61
641.16 | 0 | 174.86 | 46.98 | 13.11
641.16 | 0 | 174.86 | 44.79 | 4.37
641.16 | 0 | 174.86 | 27.31 | 0
641.16 | 0 | 174.86 | 34.96 | 6.55
641.16 | 0 | 174.86 | 25.13 | 0
641.16 | 0 | 174.86 | 57.9 | 18.57
641.16 | 58.29 | 116.58 | 123.09 | 110.78
641.16 | 116.58 | 58.29 | 72.77 | 53.254
641.16 | 116.58 | 58.29 | 65.58 | 53.911
641.16 | 116.58 | 58.29 | 131.57 | 119.79
816.03 | 174.86 | 174.86 | 135.47 | 124.01
641.16 | 0 | 0 | 3.28 | 0